## Sheet1
cement | slag | ash | water | superplastic | coarseagg | fineagg | 28-day compressive strength | The compressive strength of 300 degrees | The compressive strength of 400 degrees | The compressive strength of 500 degrees | The compressive strength of 600 degrees | The compressive strength of 700 degrees
266 | 114 | 0 | 228 | 0 | 932 | 670 | 45.85 | 44.17405 | 43.21911 | 31.84899 | 19.91529 | 16.18434
139.6 | 209.4 | 0 | 192 | 0 | 1047 | 806.9 | 28.24 | 26.91779 | 25.88767 | 23.23208 | 12.42629 | 8.559546
332.5 | 142.5 | 0 | 228 | 0 | 932 | 594 | 33.02 | 31.80864 | 28.84493 | 25.85489 | 15.00797 | 8.109017
425 | 106.3 | 0 | 151.4 | 18.6 | 936 | 803.7 | 61.8 | 58.99065 | 56.25314 | 48.0749 | 30.94327 | 19.27389
375 | 93.8 | 0 | 126.6 | 23.4 | 852.1 | 992.6 | 56.7 | 54.58749 | 53.44161 | 41.77981 | 25.38566 | 16.53918
425 | 106.3 | 0 | 153.5 | 16.5 | 852.1 | 887.1 | 60.29 | 57.66289 | 52.4962 | 45.08361 | 28.88931 | 16.96384
323.7 | 282.8 | 0 | 183.8 | 10.3 | 942.7 | 659.9 | 74.7 | 71.77399 | 67.27598 | 56.86152 | 37.77032 | 25.9562
379.5 | 151.2 | 0 | 153.9 | 15.9 | 1134.3 | 605 | 52.2 | 49.89085 | 46.05121 | 39.6817 | 25.0325 | 14.8782
362.6 | 189 | 0 | 164.9 | 11.6 | 944.7 | 755.8 | 71.3 | 68.41467 | 62.00417 | 51.39795 | 34.08116 | 24.96521
233.8 | 0 | 94.6 | 197.9 | 4.6 | 947 | 852.2 | 22.84 | 21.88672 | 18.30616 | 19.26421 | 9.388566 | 9.03424
194.7 | 0 | 100.5 | 165.6 | 7.5 | 1006.4 | 905.9 | 25.72 | 24.67417 | 22.13658 | 18.87039 | 10.51966 | 8.06392
230 | 0 | 118.3 | 195.5 | 4.6 | 1029.4 | 758.6 | 24.48 | 23.29666 | 23.9835 | 16.74602 | 10.51481 | 8.297292
213.8 | 98.1 | 24.5 | 181.7 | 6.7 | 1066 | 785.5 | 40.23 | 38.14626 | 37.88053 | 31.11518 | 17.30369 | 14.89254
212.5 | 0 | 100.4 | 159.3 | 8.7 | 1007.8 | 903.6 | 31.64 | 30.48517 | 30.05734 | 25.60838 | 13.36831 | 9.712375
212.6 | 0 | 100.4 | 159.4 | 10.4 | 1003.8 | 903.8 | 37.4 | 35.29017 | 32.55863 | 26.44562 | 18.80485 | 14.22149
251.4 | 0 | 118.3 | 188.5 | 6.4 | 1028.4 | 757.7 | 32.66 | 30.71849 | 30.23259 | 26.45654 | 14.63238 | 7.966825
182 | 45.2 | 122 | 170.2 | 8.2 | 1059.4 | 780.7 | 31.27 | 30.12902 | 27.93589 | 21.03511 | 15.58273 | 9.620539
290.4 | 0 | 96.2 | 168.1 | 9.4 | 961.2 | 865 | 34.74 | 33.662 | 32.95741 | 26.54014 | 18.63058 | 12.19473
295.7 | 0 | 95.6 | 171.5 | 8.9 | 955.1 | 859.2 | 39.94 | 38.59487 | 36.15715 | 31.41116 | 21.79786 | 11.23807
251.8 | 0 | 99.9 | 146.1 | 12.4 | 1006 | 899.8 | 33.94 | 31.97999 | 28.5791 | 25.58119 | 14.14609 | 13.13498
246.8 | 0 | 125.1 | 143.3 | 12 | 1086.8 | 800.9 | 52.5 | 50.81501 | 49.1479 | 37.82423 | 27.03484 | 16.39899
297.2 | 0 | 117.5 | 174.8 | 9.5 | 1022.8 | 753.5 | 47.4 | 45.31915 | 43.14982 | 34.82353 | 21.95644 | 15.22467
214.9 | 53.8 | 121.9 | 155.6 | 9.6 | 1014.3 | 780.6 | 52.2 | 50.0125 | 46.36877 | 36.34245 | 23.91149 | 17.26534
315 | 137 | 0 | 145 | 5.9 | 1130 | 745 | 81.75 | 78.58804 | 72.79743 | 62.47513 | 38.546 | 27.63645
451 | 0 | 0 | 165 | 11.3 | 1030 | 745 | 78.8 | 76.13378 | 70.18944 | 60.19326 | 38.07018 | 25.54085
516 | 0 | 0 | 162 | 8.2 | 801 | 802 | 41.37 | 39.82692 | 37.81766 | 31.18753 | 18.01099 | 11.38786
385 | 0 | 136 | 158 | 20 | 903 | 768 | 55.55 | 53.78683 | 50.3234 | 41.18333 | 24.92223 | 19.93369
450.1 | 50 | 0 | 200 | 3 | 1124.4 | 613.2 | 39.38 | 38.03119 | 33.23368 | 27.84027 | 18.5105 | 12.27445
397 | 17.2 | 158 | 167 | 20.8 | 967 | 633 | 55.65 | 53.10988 | 49.8909 | 43.77724 | 29.06652 | 20.07119
333 | 17.5 | 163 | 167 | 17.9 | 996 | 652 | 47.28 | 44.94292 | 43.204 | 37.55216 | 24.75252 | 16.03263
405 | 0 | 0 | 175 | 0 | 1120 | 695 | 52.3 | 49.82244 | 48.07752 | 38.15548 | 24.14571 | 15.86301
516 | 0 | 0 | 162 | 8.3 | 801 | 802 | 41.37 | 39.37457 | 39.2212 | 31.37227 | 18.21388 | 12.74918
160 | 128 | 122 | 182 | 6.4 | 824 | 879 | 39.4 | 38.03815 | 34.6029 | 28.68526 | 18.03121 | 10.11212
475 | 0 | 0 | 162 | 9.5 | 1044 | 662 | 58.52 | 56.47925 | 51.84723 | 44.27516 | 27.86486 | 16.84526
285 | 190 | 0 | 163 | 7.6 | 1031 | 685 | 53.58 | 51.40909 | 48.75292 | 41.5754 | 26.91742 | 16.63706
275 | 180 | 120 | 162 | 10.4 | 830 | 765 | 76.24 | 73.32428 | 67.22829 | 57.80195 | 37.7022 | 23.97165
167.4 | 129.9 | 128.6 | 175.5 | 7.8 | 1006.3 | 746.6 | 41.2 | 39.09747 | 35.87975 | 28.25055 | 21.2281 | 12.38399
173.5 | 50.1 | 173.5 | 164.8 | 6.5 | 1006.2 | 793.5 | 38.2 | 36.76762 | 32.98263 | 28.7547 | 17.39426 | 9.972731
167 | 75.4 | 167 | 164 | 7.9 | 1007.3 | 770.1 | 41.41 | 39.36245 | 39.30661 | 32.88734 | 20.72496 | 14.25547
251.4 | 0 | 118.3 | 192.9 | 5.8 | 1043.6 | 754.3 | 33.27 | 31.72838 | 30.45818 | 24.22894 | 18.33526 | 12.61675
446 | 24 | 79 | 162 | 11.6 | 967 | 712 | 51.02 | 49.32969 | 45.59096 | 39.06649 | 24.54798 | 16.86267
387 | 20 | 94 | 157 | 14.3 | 938 | 845 | 50.24 | 48.56052 | 46.36667 | 36.60361 | 26.71264 | 14.09788
424 | 22 | 132 | 178 | 8.5 | 822 | 750 | 62.05 | 59.42508 | 55.92022 | 45.16383 | 28.23767 | 22.06285
480 | 0 | 0 | 192 | 0 | 936.2 | 712.2 | 43.94 | 42.34262 | 38.67951 | 34.7527 | 19.16323 | 12.10657
255 | 0 | 0 | 192 | 0 | 889.8 | 945 | 18.75 | 18.03412 | 15.4976 | 15.5261 | 9.146476 | 4.013901
295.8 | 0 | 0 | 185.7 | 0 | 1091.4 | 769.3 | 25.22 | 23.76541 | 20.69358 | 17.76479 | 11.13177 | 7.795321
203.5 | 135.7 | 0 | 185.7 | 0 | 1076.2 | 759.3 | 22.63 | 21.62928 | 20.57373 | 18.27527 | 11.23517 | 9.119373
170.3 | 155.5 | 0 | 185.7 | 0 | 1026.6 | 724.3 | 25.73 | 24.81143 | 23.48167 | 20.64753 | 13.29261 | 7.085541
290.2 | 193.5 | 0 | 185.7 | 0 | 998.2 | 704.3 | 33.04 | 31.57162 | 27.27257 | 22.93557 | 17.47817 | 9.57237
238.2 | 158.8 | 0 | 185.7 | 0 | 1040.6 | 734.3 | 26.91 | 25.29653 | 25.54378 | 21.87943 | 12.79453 | 7.091763
252.5 | 0 | 0 | 185.7 | 0 | 1111.6 | 784.3 | 19.77 | 18.61467 | 15.78832 | 15.59063 | 9.160775 | 5.347141
382.5 | 0 | 0 | 185.7 | 0 | 1047.8 | 739.3 | 37.44 | 35.37297 | 31.19621 | 26.4255 | 19.53939 | 11.58593
339 | 0 | 0 | 197 | 0 | 968 | 781 | 32.04 | 30.14008 | 29.91595 | 24.53318 | 14.13889 | 11.75591
236 | 0 | 0 | 194 | 0 | 968 | 885 | 18.42 | 17.48136 | 14.62756 | 12.29011 | 11.35088 | 5.684033
307 | 0 | 0 | 193 | 0 | 968 | 812 | 27.53 | 26.64114 | 26.949 | 20.56122 | 13.3446 | 7.504458
200 | 0 | 0 | 180 | 0 | 1125 | 845 | 12.25 | 11.29948 | 9.470393 | 10.61413 | 3.651155 | 2.955844
300 | 0 | 0 | 184 | 0 | 1075 | 795 | 26.85 | 25.35063 | 23.20604 | 19.31354 | 14.00737 | 9.444516
400 | 0 | 0 | 187 | 0 | 1025 | 745 | 43.7 | 41.64544 | 40.42637 | 31.25401 | 23.73027 | 14.2886
122.6 | 183.9 | 0 | 203.5 | 0 | 958.2 | 800.1 | 24.29 | 22.93265 | 22.29216 | 16.70345 | 11.55144 | 6.397629
108.3 | 162.4 | 0 | 203.5 | 0 | 938.2 | 849 | 20.59 | 19.36257 | 20.03753 | 13.11555 | 9.046744 | 7.086614
157 | 236 | 0 | 192 | 0 | 935.4 | 781.2 | 33.66 | 32.59955 | 29.33561 | 22.62091 | 16.28622 | 12.72308
133 | 200 | 0 | 192 | 0 | 927.4 | 839.2 | 27.87 | 26.52651 | 25.56272 | 20.80474 | 14.56432 | 7.032683
288 | 192 | 0 | 192 | 0 | 932 | 717.8 | 38.8 | 37.06709 | 33.31676 | 27.22609 | 18.24607 | 14.39893
183.9 | 122.6 | 0 | 203.5 | 0 | 959.2 | 800 | 24.05 | 22.46712 | 22.75634 | 16.07488 | 13.48411 | 8.143036
153 | 102 | 0 | 192 | 0 | 888 | 943.1 | 17.96 | 16.88563 | 15.59814 | 13.16755 | 9.563525 | 3.719395
236 | 157 | 0 | 192 | 0 | 972.6 | 749.1 | 32.88 | 31.80092 | 29.92733 | 22.76458 | 17.04208 | 12.6551
203.5 | 305.3 | 0 | 203.5 | 0 | 963.4 | 630 | 41.68 | 40.0059 | 38.9351 | 29.58057 | 18.26603 | 13.77175
250.2 | 166.8 | 0 | 203.5 | 0 | 977.6 | 694.1 | 36.96 | 35.16712 | 34.7481 | 25.54843 | 19.78332 | 13.8913
331 | 0 | 0 | 192 | 0 | 1025 | 821 | 31.74 | 30.12302 | 26.97098 | 21.90043 | 15.35976 | 8.846762
238 | 0 | 0 | 186 | 0 | 1119 | 789 | 17.54 | 16.84479 | 14.93838 | 14.72946 | 10.19404 | 5.306905
480 | 0 | 0 | 192 | 0 | 936 | 721 | 43.89 | 42.14837 | 39.83119 | 31.32541 | 23.04863 | 11.93164
281 | 0 | 0 | 185 | 0 | 1104 | 774 | 22.44 | 21.23272 | 17.96877 | 17.07556 | 11.90356 | 6.161414
540 | 0 | 0 | 173 | 0 | 1125 | 613 | 67.31 | 64.51531 | 61.68665 | 51.09323 | 33.80951 | 20.53207
385 | 0 | 0 | 186 | 0 | 966 | 763 | 31.35 | 29.95729 | 26.62215 | 25.03048 | 17.20468 | 7.670409
281 | 0 | 0 | 186 | 0 | 1104 | 774 | 22.44 | 21.68225 | 19.1615 | 15.64156 | 12.95829 | 5.102954
331 | 0 | 0 | 192 | 0 | 978 | 825 | 31.45 | 29.93562 | 28.33949 | 22.46754 | 14.97193 | 11.90602
393 | 0 | 0 | 192 | 0 | 940 | 758 | 39.58 | 38.19285 | 33.61291 | 30.95742 | 20.45087 | 14.44296
162 | 190 | 148 | 179 | 19 | 838 | 741 | 33.76 | 32.43184 | 32.38068 | 22.99708 | 15.44876 | 10.42557
154 | 144 | 112 | 220 | 10 | 923 | 658 | 16.5 | 15.97323 | 15.03851 | 11.51918 | 7.763709 | 4.874621
147 | 115 | 89 | 202 | 9 | 860 | 829 | 19.99 | 18.81625 | 18.98642 | 15.71745 | 8.839743 | 6.762001
152 | 178 | 139 | 168 | 18 | 944 | 695 | 36.35 | 34.69942 | 34.70706 | 29.43104 | 15.34055 | 13.17488
310 | 143 | 0 | 168 | 10 | 914 | 804 | 45.3 | 43.75472 | 38.50872 | 34.76518 | 23.13416 | 13.86241
305 | 0 | 100 | 196 | 10 | 959 | 705 | 30.12 | 28.43467 | 26.34267 | 24.87459 | 15.29257 | 8.124388
298 | 137 | 107 | 201 | 6 | 878 | 655 | 53.52 | 51.32999 | 50.03506 | 38.79114 | 28.43399 | 19.14526
252 | 97 | 76 | 194 | 8 | 835 | 821 | 33.4 | 31.44938 | 27.79967 | 22.61203 | 14.00045 | 10.14839
156 | 243 | 0 | 180 | 11 | 1022 | 698 | 37.36 | 35.35064 | 33.33048 | 27.86236 | 16.24497 | 11.77585
318 | 0 | 126 | 210 | 6 | 861 | 737 | 40.06 | 37.90159 | 38.06561 | 27.74131 | 17.92432 | 10.25448
356 | 0 | 142 | 193 | 11 | 801 | 778 | 40.87 | 38.76679 | 35.34587 | 28.74371 | 18.76868 | 11.76205
132 | 207 | 161 | 179 | 5 | 867 | 736 | 33.3 | 31.41311 | 30.48111 | 24.51921 | 18.25979 | 10.6855
314 | 0 | 113 | 170 | 10 | 925 | 783 | 38.46 | 36.41409 | 35.75318 | 28.497 | 18.77922 | 10.78361
140 | 164 | 128 | 237 | 6 | 869 | 656 | 35.23 | 34.15467 | 31.34282 | 27.61143 | 19.28604 | 10.22281
160 | 250 | 0 | 168 | 12 | 1049 | 688 | 39.45 | 38.13576 | 36.96106 | 31.73658 | 20.27087 | 11.97947
166 | 260 | 0 | 183 | 13 | 859 | 827 | 37.91 | 36.01414 | 33.23878 | 30.44228 | 17.48842 | 12.35522
149 | 139 | 109 | 193 | 6 | 892 | 780 | 23.69 | 22.21285 | 22.62014 | 16.87405 | 12.97564 | 6.878787
237 | 92 | 71 | 247 | 6 | 853 | 695 | 28.63 | 27.42119 | 24.67886 | 19.20097 | 12.35399 | 8.077218
155 | 183 | 0 | 193 | 9 | 1047 | 697 | 18.28 | 16.85917 | 16.50726 | 12.25446 | 6.983552 | 4.602612
313 | 145 | 0 | 178 | 8 | 867 | 824 | 44.39 | 42.70413 | 38.38091 | 30.83103 | 23.91023 | 14.54486
153 | 145 | 113 | 178 | 8 | 1002 | 689 | 25.56 | 23.84202 | 22.24269 | 16.70628 | 11.89785 | 5.989332
300 | 0 | 120 | 212 | 10 | 878 | 728 | 23.84 | 22.83905 | 19.67447 | 16.49753 | 12.2943 | 9.299419
153 | 145 | 113 | 178 | 8 | 867 | 824 | 26.23 | 24.46278 | 24.35165 | 21.42465 | 10.45676 | 6.709621
262 | 111 | 86 | 195 | 5 | 895 | 733 | 33.72 | 31.94306 | 31.92401 | 27.25645 | 16.77531 | 9.315354
158 | 0 | 195 | 220 | 11 | 898 | 713 | 8.54 | 7.566625 | 8.724143 | 4.216527 | 4.058557 | 4.027807
151 | 0 | 185 | 167 | 16 | 1074 | 678 | 13.46 | 12.55274 | 10.35281 | 10.11108 | 6.362619 | 6.202164
273 | 0 | 90 | 199 | 11 | 931 | 762 | 32.24 | 30.51481 | 29.29232 | 23.04073 | 15.53997 | 10.83361
143 | 169 | 143 | 191 | 8 | 967 | 643 | 29.72 | 28.16341 | 25.88829 | 24.38555 | 14.55331 | 9.006489
313 | 161 | 0 | 178 | 10 | 917 | 759 | 52.44 | 49.89605 | 46.25194 | 40.23493 | 26.29849 | 19.03513
284 | 120 | 0 | 168 | 7 | 970 | 794 | 40.93 | 38.91461 | 34.49356 | 27.98843 | 19.04935 | 14.52165
145 | 0 | 134 | 181 | 11 | 979 | 812 | 13.2 | 11.82885 | 11.44381 | 8.953699 | 3.975463 | 5.589905
144 | 170 | 133 | 192 | 8 | 814 | 805 | 29.87 | 28.52643 | 25.17426 | 19.78952 | 14.57673 | 8.062023
155 | 0 | 143 | 193 | 9 | 1047 | 697 | 12.46 | 11.8228 | 8.862651 | 10.63075 | 3.628025 | 3.700272
313 | 145 | 0 | 127 | 8 | 1000 | 822 | 44.52 | 43.07982 | 40.59229 | 34.96167 | 22.41823 | 14.06101
144 | 136 | 106 | 178 | 7 | 941 | 774 | 26.14 | 24.37688 | 21.26391 | 19.18064 | 14.6707 | 7.661949
148 | 0 | 182 | 181 | 15 | 839 | 884 | 15.52 | 14.17973 | 15.63254 | 9.659251 | 7.092018 | 5.412186
289 | 134 | 0 | 195 | 6 | 924 | 760 | 46.24 | 44.72159 | 39.61021 | 33.06327 | 23.40183 | 13.0539
145 | 0 | 179 | 202 | 8 | 824 | 869 | 10.54 | 9.923738 | 7.713506 | 9.704523 | 5.401243 | 5.412942
155 | 0 | 143 | 193 | 9 | 877 | 868 | 9.74 | 9.096227 | 8.275068 | 7.683643 | 4.256719 | 5.517052
255 | 99 | 77 | 189 | 6 | 919 | 749 | 33.8 | 32.56196 | 30.50174 | 23.08917 | 17.02534 | 9.765771
313.3 | 145 | 0 | 178.5 | 8 | 867.2 | 824 | 40.93 | 38.705 | 38.17629 | 32.29244 | 21.94434 | 14.92547
326.5 | 0 | 137.9 | 199 | 10.8 | 801.1 | 792.5 | 38.63 | 37.1617 | 37.18727 | 26.47657 | 20.72911 | 12.38684
150.7 | 0 | 185.3 | 166.7 | 15.6 | 1074.5 | 678 | 13.46 | 12.12718 | 11.56523 | 12.17335 | 8.379042 | 4.760024
149 | 117.6 | 91.7 | 182.9 | 7.1 | 953.4 | 780.3 | 23.52 | 22.79238 | 22.36573 | 16.21142 | 9.518258 | 6.06663
284 | 119.7 | 0 | 168.3 | 7.2 | 970.4 | 794.2 | 40.93 | 38.7587 | 35.0026 | 30.94439 | 20.64747 | 12.35087
150 | 236.8 | 0 | 173.8 | 11.9 | 1069.3 | 674.8 | 37.43 | 35.41301 | 31.18056 | 27.88906 | 17.34392 | 13.72248
154.8 | 0 | 142.8 | 193.3 | 9.1 | 1047.4 | 696.7 | 12.46 | 12.03653 | 10.64318 | 8.210624 | 7.717409 | 3.969584
154.8 | 183.4 | 0 | 193.3 | 9.1 | 877.2 | 867.7 | 23.79 | 22.08683 | 21.8047 | 16.51177 | 10.42372 | 7.798185
266.2 | 112.3 | 87.5 | 177.9 | 10.4 | 909.7 | 744.5 | 39.42 | 38.11809 | 32.97022 | 28.91408 | 18.21706 | 11.273
314 | 145.3 | 113.2 | 178.9 | 8 | 869.1 | 690.2 | 46.23 | 44.06837 | 41.71455 | 36.62145 | 21.18994 | 12.49203
312.7 | 144.7 | 0 | 127.3 | 8 | 999.7 | 822.2 | 44.52 | 42.51725 | 40.75629 | 34.03259 | 23.11766 | 15.47742
143.8 | 136.3 | 106.2 | 178.1 | 7.5 | 941.5 | 774.3 | 26.15 | 25.35181 | 21.55125 | 18.90062 | 13.39019 | 9.802806
298.1 | 0 | 107.5 | 163.6 | 12.8 | 953.2 | 784 | 35.87 | 34.21333 | 30.38813 | 25.51541 | 17.47816 | 9.002488
312.7 | 0 | 0 | 178.1 | 8 | 999.7 | 822.2 | 25.1 | 23.45648 | 22.8802 | 20.44918 | 12.35208 | 9.734979
146.5 | 114.6 | 89.3 | 201.9 | 8.8 | 860 | 829.5 | 19.99 | 18.98798 | 17.74538 | 14.56045 | 10.06172 | 6.639828
303.6 | 139.9 | 0 | 213.5 | 6.2 | 895.5 | 722.5 | 33.42 | 31.91478 | 27.68152 | 23.10387 | 13.83902 | 10.04625
252.1 | 97.1 | 75.6 | 193.8 | 8.3 | 835.5 | 821.4 | 33.4 | 32.16396 | 29.38006 | 25.54231 | 13.80883 | 12.98518
164.2 | 0 | 200.1 | 181.2 | 12.6 | 849.3 | 846 | 15.09 | 13.70102 | 15.59972 | 12.91481 | 7.55015 | 3.597123
313.8 | 0 | 112.6 | 169.9 | 10.1 | 925.3 | 782.9 | 38.46 | 37.0736 | 34.9171 | 27.75441 | 17.17949 | 9.85641
322.2 | 0 | 115.6 | 196 | 10.4 | 817.9 | 813.4 | 31.18 | 29.80169 | 25.65411 | 22.23146 | 13.71783 | 12.05856